## Sheet1
num | 2theta-002 | d002 | Lc | layers | Id/Ig | La | Vt(cm3g-1) | Vm(cm3 g-1) | Vd(cm3g-1) | surface areas (m2g-1)-N2 | Average pore sizee (nm) | R | slope | plate | S/P | lg(s/p) | ICE
1 | 23.76 | 0.37 | 0.88 |  |  | 2.04 | 0.79 | 0.07 | 0.43 | 248 | 12.86 | 1.49 | 0.989899 | 0.01052632 | 94.0404 | 1.973314 | 40
2 | 23.01 | 0.39 | 0.75 |  |  | 2.29 | 0.92 | 0.07 | 0.62 | 517 | 7.35 | 1.32 | 4.074074 | 0.02631579 | 154.8148 | 2.189813 | 43
3 | 23.01 | 0.39 | 0.79 |  |  | 1.93 | 1.06 | 0.09 | 0.87 | 483 | 8.81 | 1.33 | 3.670034 | 0.01052632 | 348.6532 | 2.542394 | 39
4 | 23.76 | 0.37 | 0.8 |  |  | 2.29 | 0.72 | 0.06 | 0.31 | 428 | 6.83 | 1.43 | 3.23165 | 0.01105263 | 292.3874 | 2.465959 | 36
5 | 23.76 | 0.37 | 0.79 |  |  | 1.82 | 0.62 | 0.05 | 0.2 | 361 | 6.89 | 1.45 | 2.93468 | 0.01157895 | 253.4496 | 2.403892 | 37
6 | 23.01 | 0.39 | 0.77 |  |  | 1.92 | 1.15 | 0.27 | 0.59 | 753 | 6.37 | 1.13 | 5.340067 | 0.02631579 | 202.9226 | 2.30733 | 45
7 | 22.26 | 0.4 | 0.76 |  |  | 2.37 | 0.51 | 0.13 | 0.37 | 237 | 9.45 | 1.43 | 3.037037 | 0.01052632 | 288.5185 | 2.460174 | 38
11 | 25.38 | 0.354 | 1.74 | 4.92 | 2.15 | 8.93 |  |  |  | 0.5966 |  |  | 1.016835 | 0.05263158 | 19.31987 | 1.286004 | 45.48
12 | 25.35 | 0.358 | 1.5 | 4.18 | 2.24 | 8.58 |  |  |  | 0.0218 |  |  | 1.178451 | 0.1684211 | 6.997054 | 0.8449152 | 75.09
13 | 25.32 | 0.36 | 1.47 | 4.09 | 2.57 | 7.47 |  |  |  | 1.6108 |  |  | 1.43771 | 0.2605263 | 5.518485 | 0.7418198 | 79.6
14 | 25.37 | 0.36 | 1.58 | 4.38 | 2.38 | 8.08 |  |  |  | 0.0731 |  |  | 1.158249 | 0.1631579 | 7.098946 | 0.8511939 | 75.88
15 | 25.43 | 0.359 | 1.6 | 4.46 | 1.99 | 9.68 |  |  |  | 3.4696 |  |  | 0.8552189 | 0.2 | 4.276094 | 0.6310473 | 75.49
16 | 25.47 | 0.358 | 2.35 | 6.57 | 1.67 | 11.5 |  |  |  | 5.2682 |  |  | 0.6801347 | 0.1368421 | 4.970215 | 0.6963752 | 65.75
17 | 25.76 | 0.354 | 3.91 | 11.03 | 1.45 | 13.24 |  |  |  | 2.8848 |  |  | 0.4242424 | 0.08421053 | 5.037879 | 0.7022477 | 59.13
18 | 25.83 | 0.353 | 6.71 | 18.99 | 0.94 | 20.5 |  |  |  | 3.8524 |  |  | 0.4040404 | 0.07894737 | 5.117845 | 0.7090871 | 46.3
19 | 23.294 | 3.81 | 1.24 |  | 1.38 | 13.84 | 0.55 | 454 | 291 | 707 | 3.09 |  | 2.255892 | 0.07894737 | 28.57464 | 1.455981 | 40.69767
20 | 22.906 | 3.88 | 1.14 |  | 1.65 | 11.64 | 0.36 | 314 | 196 | 470 | 3.09 |  | 2.316498 | 0.08421053 | 27.50842 | 1.439466 | 46.45161
21 | 22.435 | 3.96 | 1.22 |  | 1.51 | 12.75 | 0.79 | 176 | 440 | 676 | 4.69 |  | 3.791246 | 0.08947368 | 42.37275 | 1.627087 | 58
22 | 22.742 | 3.91 | 1.23 |  | 1.62 | 11.85 | 0.82 | 291 | 345 | 587 | 5.63 |  | 2.639731 | 0.09473684 | 27.86382 | 1.445041 | 44.56522
23 | 23.5 |  |  |  | 1.35 |  |  |  |  | 148.842 | 4.581 |  | 2.811448 | 0.04736842 | 59.35279 | 1.773441 | 57.8
24 | 23.5 |  |  |  | 1.36 |  |  |  |  | 226.713 | 6.815 |  | 5.870034 | 0.1210526 | 48.49158 | 1.685666 | 53
25 | 23.5 |  |  |  | 1.4 |  |  |  |  | 351.018 | 6.559 |  | 7.305724 | 0.1263158 | 57.83698 | 1.762206 | 58.6
26 | 23.5 |  |  |  | 1.37 |  |  |  |  | 461.711 | 15.18 |  | 6.775084 | 0.1315789 | 51.49064 | 1.711728 | 59.7
27 |  | 0.372 | 0.62 |  | 0.99 | [7 empty] | 0.6531987 | 0.2473684 | 2.64059 | 0.421701 | 63.43612
28 |  | 0.372 | 0.54 |  | 1 | [7 empty] | 0.9360269 | 0.3473684 | 2.694623 | 0.430498 | 70.20548
29 |  | 0.377 | 0.48 |  | 1.02 | [7 empty] | 1.306397 | 0.3789474 | 3.447437 | 0.5374964 | 74.06
30 |  | 0.383 | 0.41 |  | 1.04 | [7 empty] | 1.521886 | 0.3315789 | 4.589813 | 0.661795 | 80.72626
31 |  | 0.393 | 0.38 |  | 1.08 | [7 empty] | 1.461279 | 0.2526316 | 5.784231 | 0.7622456 | 78.87
32 | [9 empty] | 47.6 |  |  | 0.6531987 | 1.542105 | 0.4235759 | -0.3730687 | 73.2
33 | [9 empty] | 14.6 |  |  | 0.4848485 | 1.115789 | 0.434534 | -0.3619762 | 69.09976
34 | [9 empty] | 2.6 |  |  | 0.6666667 | 0.9842105 | 0.6773619 | -0.1691793 | 64.12556
35 | [12 empty] | 0.8552189 | 1.052632 | 0.8124579 | -0.09019913 | 57.8
36 | [12 empty] | 0.7407407 | 1.263158 | 0.5864198 | -0.2317914 | 67
37 | [12 empty] | 0.6127946 | 1.073684 | 0.5707401 | -0.2435616 | 69.6
38 | [12 empty] | 0.6936027 | 1.110526 | 0.6245711 | -0.2044181 | 67.8
39 | [12 empty] | 0.6060606 | 1.063158 | 0.570057 | -0.2440817 | 69.7
40 | [12 empty] | 0.7272727 | 0.9210526 | 0.7896104 | -0.1025871 | 62.3
41 | [9 empty] | 11.67 | 5.44 |  | 1.171717 | 0.4315789 | 2.714954 | 0.4337625 | 62
42 | [9 empty] | 9.23 | 9.44 |  | 1.016835 | 0.8421053 | 1.207492 | 0.08188411 | 71
43 | [9 empty] | 8.57 | 9.01 |  | 0.9225589 | 0.9947368 | 0.9274402 | -0.03271409 | 76
44 | [9 empty] | 5.54 | 11.72 |  | 0.8552189 | 1.215789 | 0.7034268 | -0.1527811 | 81
45 | [12 empty] | 0.8215488 | 0.01052632 | 78.04714 | 1.892357 | 30.46683
46 | [12 empty] | 0.7340067 | 0.01052632 | 69.73064 | 1.843424 | 63.42857
47 | [12 empty] | 0.6195286 | 0.01052632 | 58.85522 | 1.769785 | 27.32558
48 | [12 empty] | 0.9494949 | 0.01578947 | 60.13468 | 1.779125 | 32.80182
49 | [12 empty] | 0.989899 | 0.01578947 | 62.6936 | 1.797223 | 55.14706
50 | [12 empty] | 0.4040404 | 0.01578947 | 25.58923 | 1.408057 | 21.14094
51 | [12 empty] | 0.7878788 | 0.02105263 | 37.42424 | 1.573153 | 32.09549
52 | [12 empty] | 0.6868687 | 0.02105263 | 32.62626 | 1.513567 | 29.69188
53 | [12 empty] | 0.4781145 | 0.02105263 | 22.71044 | 1.356226 | 21.61383